## TableProperties
CrystalSystem | SpaceGroup | E<sub>g</sub> | IsCalculated | ReferenceId | Comment
Orthorhombic | P2<sub>1</sub>2<sub>1</sub>2(00&gamma;)00s;q=0.24078(16)c* | 1.48 | 1 | 1413 | Direct. Calculation. VASP
Orthorhombic | P2<sub>1</sub>2<sub>1</sub>2(00&gamma;)00s;q=0.24078(16)c* | 2.38 | 0 | 1413 | UV-vis-NIR diffuse reflectance spectroscopy