## TableProperties
CrystalSystem | SpaceGroup | E<sub>g</sub> | IsCalculated | ReferenceId | Comment | Temperature
Hexagonal | P6<sub>3</sub>cm | 4.48 | 1 | 1417 | Direct. Calculation. CASTEP
Hexagonal | P6<sub>3</sub>cm | 5.8 | 0 | 1417 | UV-vis-NIR diffuse reflectance spectroscopy | 298