## TableProperties
CrystalSystem | E<sub>g</sub> | IsCalculated | ReferenceId | Comment | SpaceGroup | Direction
Hexagonal | 1.67 | 1 | 1851 | Indirect. Calculation. WIEN2k package
Hexagonal | 0.98 | 1 | 1441 | Indirect.Calculation. WIEN2k package. TB-mBJ | P3(-)m1
Hexagonal | 0.99 | 1 | 1441 | Indirect.Calculation. WIEN2k package. PBE | P3(-)m1
Hexagonal | 1.1 | 1 | 1441 | Indirect.Calculation. WIEN2k package. TB-mBJ | P3(-)m1 | ¦¦x
Hexagonal | 1.61 | 1 | 1441 | Indirect.Calculation. WIEN2k package. TB-mBJ | P3(-)m1 | ¦¦z