## TableProperties
CrystalSystem | SpaceGroup | Temperature | E<sub>g</sub> | IsCalculated | ReferenceId | Comment
Cubic | I4(-)3d | 298 | 1.75 | 0 | 1440 | UV-vis-NIR diffuse reflectance spectroscopy