## TableProperties
Modification | CrystalSystem | SpaceGroup | E<sub>g</sub> | IsCalculated | ReferenceId | Comment
&alpha; | Triclinic | P1(-) | 1.06 | 1 | 1452 | Direct. Calculation. VASP
&alpha; | Triclinic | P1(-) | 1.8 | 0 | 1519 | UV-vis diffuse reflectance spectroscopy
&alpha; | Triclinic | P1(-) | 1.83 | 0 | 1452 | UV-vis diffuse reflectance spectroscopy