## TableProperties
CrystalSystem | SpaceGroup | E<sub>g</sub> | IsCalculated | ReferenceId | Comment
Orthorhombic | Cmce | 0.13 | 0 | 1465 | Resistivity measurements
Orthorhombic | Cmce | 0.57 | 1 | 1465 | Indirect. Calculation. VASP