## TableProperties
CrystalSystem | StructureType | SpaceGroup | E<sub>g</sub> | IsCalculated | ReferenceId | Comment | Temperature
Hexagonal | wurtzite | P6<sub>3</sub>mc | 1.435 | 1 | 1474 | Direct. Calculation. CASTEP
Hexagonal | wurtzite | P6<sub>3</sub>mc | 2.44 | 0 | 1474 | UV-vis-NIR diffuse reflectance spectroscopy | 298