## TableProperties
CrystalSystem | StructureType | SpaceGroup | E<sub>g</sub> | IsCalculated | ReferenceId | Comment | Temperature
Orthorhombic | Er<sub>3</sub>GaS<sub>6</sub> | Cmc2<sub>1</sub> | 1.53 | 1 | 1491 | Direct. Calculation. CASTEP
Orthorhombic | Er<sub>3</sub>GaS<sub>6</sub> | Cmc2<sub>1</sub> | 1.95 | 1 | 1491 | Direct. Calculation. CASTEP
Orthorhombic | Er<sub>3</sub>GaS<sub>6</sub> | Cmc2<sub>1</sub> | 3.08 | 0 | 1491 | UV-vis-NIR diffuse reflectance spectroscopy | 298