## TableProperties
CrystalSystem | SpaceGroup | E<sub>g</sub> | IsCalculated | ReferenceId | Comment
Orthorhombic | Ccc2 | 3.45 | 1 | 1493 | Indirect. Calculation. VASP
Orthorhombic | Ccc2 | 4.34 | 0 | 1493 | UV-vis diffuse reflectance spectroscopy