## TableProperties
CrystalSystem | StructureType | SpaceGroup | E<sub>g</sub> | IsCalculated | ReferenceId | Comment
Hexagonal | Na<sub>6</sub>ZnO<sub>4</sub> | P6<sub>3</sub>mc | 1.65 | 1 | 1494 | Calculation. CASTEP
Hexagonal | Na<sub>6</sub>ZnO<sub>4</sub> | P6<sub>3</sub>mc | 1.78 | 0 | 1494 | UV-vis-NIR diffuse reflectance spectroscopy