## TableProperties
CrystalSystem | SpaceGroup | Temperature | E<sub>g</sub> | IsCalculated | ReferenceId | Comment
Orthorhombic | Pnma | 100 | 2.83 | 0 | 1497 | Optical
Orthorhombic | Pnma | 150 | 2.82 | 0 | 1497 | Optical
Orthorhombic | Pnma | 200 | 2.8 | 0 | 1497 | Optical
Orthorhombic | Pnma | 250 | 2.79 | 0 | 1497 | Optical
Orthorhombic | Pnma | 300 | 2.77 | 0 | 1497 | Optical