## TableProperties
CrystalSystem | SpaceGroup | Temperature | E<sub>g</sub> | IsCalculated | ReferenceId | Comment
Tetragonal | P4nc | 100 | 2.48 | 0 | 1497 | Optical
Tetragonal | P4nc | 150 | 2.47 | 0 | 1497 | Optical
Tetragonal | P4nc | 200 | 2.46 | 0 | 1497 | Optical
Tetragonal | P4nc | 250 | 2.44 | 0 | 1497 | Optical
Tetragonal | P4nc | 300 | 2.43 | 0 | 1497 | Optical