## TableProperties
Modification | CrystalSystem | StructureType | SpaceGroup | E<sub>g</sub> | IsCalculated | ReferenceId | Comment
&alpha; | Orthorhombic | Yb<sub>2</sub>CdSb<sub>2</sub> | Cmc2<sub>1</sub> | 1.342 | 1 | 1499 | Direct. Calculation. CASTEP
&alpha; | Orthorhombic | Yb<sub>2</sub>CdSb<sub>2</sub> | Cmc2<sub>1</sub> | 1.98 | 0 | 1499 | UV-vis-NIR diffuse reflectance spectroscopy
&beta; | Monoclinic |  | Cm | 1.11 | 1 | 1499 | Direct. Calculation. CASTEP
&beta; | Monoclinic |  | Cm | 1.55 | 0 | 1499 | UV-vis-NIR diffuse reflectance spectroscopy