## TableProperties
CrystalSystem | SpaceGroup | Temperature | E<sub>g</sub> | IsCalculated | ReferenceId | Comment
Tetragonal | I4/mcm | 100 | 2.55 | 0 | 1497 | Optical. Solid solution
Tetragonal | I4/mcm | 150 | 2.53 | 0 | 1497 | Optical. Solid solution
Tetragonal | I4/mcm | 200 | 2.5 | 0 | 1497 | Optical. Solid solution
Tetragonal | I4/mcm | 250 | 2.47 | 0 | 1497 | Optical. Solid solution
Tetragonal | I4/mcm | 300 | 2.44 | 0 | 1497 | Optical. Solid solution