## TableProperties
CrystalSystem | SpaceGroup | E<sub>g</sub> | IsCalculated | ReferenceId | Comment
Orthorhombic | Pmn2<sub>1</sub> | 2.19 | 1 | 1505 | Indirect. Calculation. VASP
Orthorhombic | Pmn2<sub>1</sub> | 2.31 | 0 | 1505 | Optical