## TableProperties
CrystalSystem | SpaceGroup | E<sub>g</sub> | IsCalculated | ReferenceId | Comment | Temperature
Trigonal | R3 | 2.64 | 1 | 1506 | Indirect. Calculation. VASP
Trigonal | R3 | 3.15 | 0 | 1506 | UV-vis-NIR diffuse reflectance spectroscopy | 298