## TableProperties
CrystalSystem | SpaceGroup | E<sub>g</sub> | IsCalculated | ReferenceId | Comment
Monoclinic | P2<sub>1</sub>/c | 0.7 | 1 | 1508 | Direct. Calculation. CASTEP
Monoclinic | P2<sub>1</sub>/c | 1.23 | 0 | 1508 | UV-vis diffuse reflectance spectroscopy
Orthorhombic | Aea2 | 0.96 | 0 | 1508 | UV-vis diffuse reflectance spectroscopy
Orthorhombic | Pna2<sub>1</sub> | 0.5 | 1 | 1508 | Direct. Calculation. CASTEP
Orthorhombic | Pna2<sub>1</sub> | 0.97 | 0 | 1508 | UV-vis diffuse reflectance spectroscopy
Orthorhombic | Pna2<sub>1</sub> | 1.36 | 0 | 1771 | Optical