## TableProperties
CrystalSystem | SpaceGroup | E<sub>g</sub> | IsCalculated | ReferenceId | Comment
Orthorhombic | Pbca | 3.3 | 1 | 1513 | Direct. Calculation. VASP
Orthorhombic | Pbca | 4.32 | 0 | 1513 | UV-vis diffuse reflectance spectroscopy