## TableProperties
CrystalSystem | SpaceGroup | E<sub>g</sub> | IsCalculated | ReferenceId | Comment
Hexagonal | P6<sub>3</sub>mc | 0.64 | 1 | 1517 | Indirect. Calculation. VASP
Hexagonal | P6<sub>3</sub>mc | 0.65 | 0 | 1517 | Indirect. UV-vis diffuse reflectance spectroscopy
Hexagonal | P6<sub>3</sub>mc | 0.76 | 0 | 1517 | Direct. UV-vis diffuse reflectance spectroscopy
Hexagonal | P6<sub>3</sub>mc | 0.82 | 1 | 1517 | Direct. Calculation. VASP