## TableProperties
CrystalSystem | StructureType | SpaceGroup | E<sub>g</sub> | IsCalculated | ReferenceId | Comment | Temperature
Orthorhombic | &beta;-NaFeO<sub>2</sub> | Pna2<sub>1</sub> | 2.25 | 1 | 1518 | Direct. Calculation. CASTEP
Orthorhombic | &beta;-NaFeO<sub>2</sub> | Pna2<sub>1</sub> | 3.21 | 0 | 1518 | UV-vis-NIR diffuse reflectance spectroscopy | 298