## TableProperties
CrystalSystem | StructureType | SpaceGroup | E<sub>g</sub> | IsCalculated | ReferenceId | Comment
Monoclinic | brannerite | C2/m | 2.23 | 0 | 1519 | UV-vis diffuse reflectance spectroscopy