## TableProperties
CrystalSystem | SpaceGroup | E<sub>g</sub> | IsCalculated | ReferenceId | Comment
Monoclinic | Pn | 1.6 | 0 | 1523 | UV-vis-NIR diffuse reflectance spectroscopy
Monoclinic | Pn | 1.63 | 1 | 1523 | Indirect. Calculation. ABINIT