## TableProperties
CrystalSystem | SpaceGroup | E<sub>g</sub> | IsCalculated | ReferenceId | Comment | Temperature
Orthorhombic | P2<sub>1</sub>2<sub>1</sub>2<sub>1</sub> | 4.538 | 1 | 1512 | Calculation. CASTEP
Orthorhombic | P2<sub>1</sub>2<sub>1</sub>2<sub>1</sub> | 4.72 | 0 | 1512 | UV-vis diffuse reflectance spectroscopy | 298