## TableProperties
CrystalSystem | SpaceGroup | E<sub>g</sub> | IsCalculated | ReferenceId | Comment
Orthorhombic | Pca2<sub>1</sub> | 3.46 | 1 | 1513 | Direct. Calculation. VASP
Orthorhombic | Pca2<sub>1</sub> | 4.41 | 0 | 1513 | UV-vis diffuse reflectance spectroscopy