## TableProperties
CrystalSystem | SpaceGroup | E<sub>g</sub> | IsCalculated | ReferenceId | Comment
Orthorhombic | Ima2 | 3.69 | 0 | 1534 | Direct. UV-vis diffuse reflectance spectroscopy