## TableProperties
CrystalSystem | SpaceGroup | E<sub>g</sub> | IsCalculated | ReferenceId | Comment
Orthorhombic | P2<sub>1</sub>2<sub>1</sub>2<sub>1</sub> | 2.51 | 1 | 1548 | Direct. Calculation. VASP
Orthorhombic | P2<sub>1</sub>2<sub>1</sub>2<sub>1</sub> | 3.16 | 0 | 1623 | Optical
Orthorhombic | P2<sub>1</sub>2<sub>1</sub>2<sub>1</sub> | 3.16 | 0 | 1548 | UV-vis diffuse reflectance spectroscopy