## TableProperties
CrystalSystem | SpaceGroup | E<sub>g</sub> | IsCalculated | ReferenceId | Comment
Triclinic | P1(-) | 2.15 | 1 | 1552 | Direct. Calculation. CASTEP
Triclinic | P1(-) | 2.48 | 0 | 1552 | UV-vis-NIR diffuse reflectance spectroscopy