## TableProperties
CrystalSystem | SpaceGroup | E<sub>g</sub> | IsCalculated | ReferenceId | Comment
Orthorhombic | Pmmn | 2.29 | 1 | 1557 | Indirect. Calculation. CASTEP
Orthorhombic | Pmmn | 3.09 | 0 | 1557 | UV-vis-NIR diffuse reflectance spectroscopy