## TableProperties
CrystalSystem | SpaceGroup | E<sub>g</sub> | IsCalculated | ReferenceId | Comment
Tetragonal | I4(-)2m | 1.71 | 0 | 1562 | Diffuse reflectance spectroscopy