## TableProperties
CrystalSystem | SpaceGroup | E<sub>g</sub> | IsCalculated | ReferenceId | Comment
Cubic | I4(-)3d | 4.52 | 0 | 1566 | UV-vis diffuse reflectance spectroscopy
Cubic | I4(-)3d | 5.1 | 1 | 1566 | Direct. Calculation. VASP