## TableProperties
CrystalSystem | SpaceGroup | E<sub>g</sub> | IsCalculated | ReferenceId | Comment
Hexagonal | P6<sub>3</sub> | 1.75 | 1 | 1574 | Indirect. Calculation. CASTEP
Hexagonal | P6<sub>3</sub> | 2.6 | 0 | 1574 | Diffuse reflectance spectroscopy