## TableProperties
CrystalSystem | SpaceGroup | E<sub>g</sub> | IsCalculated | ReferenceId | Comment | Temperature
Cubic | I4(-)3m | 4.55 | 1 | 1578 | Direct. Calculation. CASTEP
Cubic | I4(-)3m | 4.42 | 0 | 1578 | UV-vis-NIR diffuse reflectance spectroscopy | 298