## TableProperties
Modification | CrystalSystem | SpaceGroup | E<sub>g</sub> | IsCalculated | ReferenceId | Comment | Temperature
&alpha; | Monoclinic | P2<sub>1</sub>/n | 3.2 | 0 | 1641 | Diffuse reflectance spectroscopy
&alpha; | Monoclinic | P2<sub>1</sub>/n | 2.87 | 1 | 1641 | Direct. Calculation. CASTEP
&alpha; | Monoclinic | P2<sub>1</sub>/n | 2.93 | 0 | 1579 | Diffuse reflectance spectroscopy | 298
&beta; | Cubic | Pa3(-) | 2.53 | 0 | 1579 | Diffuse reflectance spectroscopy | 298