## TableProperties
CrystalSystem | StructureType | SpaceGroup | E<sub>g</sub> | IsCalculated | ReferenceId | Comment | Temperature
Cubic | spinel | Fd3(-)m | 1.5 | 1 | 1667 | Indirect. Calculation. VASP
Cubic | spinel | Fd3(-)m | 2.03 | 0 | 1580 | Indirect. Diffuse reflectance spectroscopy
Cubic | spinel | Fd3(-)m | 2.36 | 0 | 1580 | Direct. Diffuse reflectance spectroscopy
Cubic | spinel | Fd3(-)m | 2.19 | 0 | 1667 | UV-vis diffuse reflectance spectroscopy | 298