## TableProperties
CrystalSystem | SpaceGroup | Temperature | E<sub>g</sub> | IsCalculated | ReferenceId | Comment
Orthorhombic | Pnma | 298 | 2.71 | 0 | 1582 | UV-vis diffuse reflectance spectroscopy