## TableProperties
CrystalSystem | SpaceGroup | E<sub>g</sub> | IsCalculated | ReferenceId | Comment
Monoclinic | P2<sub>1</sub>/c | 3.35 | 0 | 1588 | UV-vis-NIR diffuse reflectance spectroscopy
Monoclinic | P2<sub>1</sub>/c | 3.63 | 1 | 1588 | Direct. Calculation. CASTEP (HSE06)