## TableProperties
CrystalSystem | SpaceGroup | E<sub>g</sub> | IsCalculated | ReferenceId | Comment
Trigonal | R3m | 2 | 1 | 1589 | Indirect. Calculation. CASTEP
Trigonal | R3m | 2.96 | 0 | 1589 | Diffuse reflectance spectroscopy
Trigonal | R3m | 2.96 | 0 | 1623 | Optical