## TableProperties
CrystalSystem | SpaceGroup | E<sub>g</sub> | IsCalculated | ReferenceId | Comment | Temperature
Monoclinic | P2<sub>1</sub>/c | 3.92 | 1 | 1591 | Direct. Calculation. VASP
Monoclinic | P2<sub>1</sub>/c | 4.09 | 0 | 1591 | UV-vis-NIR diffuse reflectance spectroscopy | 298