## TableProperties
CrystalSystem | StructureType | SpaceGroup | E<sub>g</sub> | IsCalculated | ReferenceId | Comment
Orthorhombic | BaZnGeSe<sub>4</sub> | Ama2 | 1.129 | 1 | 1595 | Direct. Calculation. CASTEP
Orthorhombic | BaZnGeSe<sub>4</sub> | Ama2 | 1.97 | 0 | 1595 | UV-vis-NIR diffuse reflectance spectroscopy