## TableProperties
CrystalSystem | StructureType | SpaceGroup | E<sub>g</sub> | IsCalculated | ReferenceId | Comment
Orthorhombic | FeGdO<sub>3</sub> | Pnma | 1.36 | 1 | 1601 | Direct. Calculation. VASP
Orthorhombic | FeGdO<sub>3</sub> | Pnma | 2.17 | 0 | 1601 | UV-vis diffuse reflectance spectroscopy