## TableProperties
CrystalSystem | SpaceGroup | E<sub>g</sub> | IsCalculated | ReferenceId | Comment | Temperature
Tetragonal | P4/nbm | 1.91 | 1 | 1602 | Direct. Calculation. CASTEP
Tetragonal | P4/nbm | 1.71 | 0 | 1602 | UV-vis diffuse reflectance spectroscopy | 298