## TableProperties
CrystalSystem | SpaceGroup | E<sub>g</sub> | IsCalculated | ReferenceId | Comment
Trigonal | P3<sub>1</sub>21 | 4.75 | 1 | 1603 | Direct. Calculation. CASTEP (GGA)
Trigonal | P3<sub>1</sub>21 | 5.95 | 1 | 1603 | Direct. Calculation. CASTEP (HSE06)
Trigonal | P3<sub>1</sub>21 | 6.05 | 0 | 1603 | UV-vis-NIR diffuse reflectance spectroscopy