## TableProperties
CrystalSystem | SpaceGroup | E<sub>g</sub> | IsCalculated | ReferenceId | Comment
Monoclinic | Cc | 2.25 | 1 | 1610 | Direct. Calculation. VASP
Monoclinic | Cc | 2.31 | 0 | 1610 | UV-vis diffuse reflectance spectroscopy