## TableProperties
CrystalSystem | SpaceGroup | E<sub>g</sub> | IsCalculated | ReferenceId | Comment
Monoclinic | P2<sub>1</sub> | 4.09 | 1 | 1614 | Direct. Calculation. VASP
Monoclinic | P2<sub>1</sub> | 4.16 | 0 | 1614 | UV-vis-NIR diffuse reflectance spectroscopy