## TableProperties
CrystalSystem | SpaceGroup | E<sub>g</sub> | IsCalculated | ReferenceId | Comment
Trigonal | R32 | 2.51 | 1 | 1618 | Indirect. Calculation. CASTEP
Trigonal | R32 | 4.15 | 0 | 1618 | UV-vis-NIR diffuse reflectance spectroscopy