## TableProperties
CrystalSystem | SpaceGroup | E<sub>g</sub> | IsCalculated | ReferenceId | Comment | Temperature
Tetragonal | I4<sub>1</sub>/a | 3.12 | 1 | 1627 | Direct. Calculation. CASTEP
Tetragonal | I4<sub>1</sub>/a | 3.13 | 0 | 1627 | UV-vis-NIR diffuse reflectance spectroscopy | 298