## TableProperties
CrystalSystem | SpaceGroup | E<sub>g</sub> | IsCalculated | ReferenceId | Comment
Triclinic | P1(-) | 3.21 | 0 | 1634 | UV-vis diffuse reflectance spectroscopy
Triclinic | P1(-) | 3.34 | 1 | 1634 | Indirect. Calculation. CASTEP