## TableProperties
CrystalSystem | SpaceGroup | E<sub>g</sub> | IsCalculated | ReferenceId | Comment
Monoclinic | P2<sub>1</sub>/n | 3.83 | 0 | 1636 | UV-vis-NIR diffuse reflectance spectroscopy
Monoclinic | P2<sub>1</sub>/n | 4.067 | 1 | 1636 | Direct. Calculation. CASTEP