## TableProperties
CrystalSystem | SpaceGroup | Temperature | E<sub>g</sub> | IsCalculated | ReferenceId | Comment
Orthorhombic | Pbca | 298 | 3.72 | 0 | 1640 | UV-vis-NIR diffuse reflectance spectroscopy