## TableProperties
CrystalSystem | SpaceGroup | E<sub>g</sub> | IsCalculated | ReferenceId | Comment | Temperature
Trigonal | R3 | 1.45 | 1 | 1643 | Direct. Calculation. VASP
Trigonal | R3 | 2.49 | 0 | 1643 | UV-vis-NIR diffuse reflectance spectroscopy | 298